## Sheet1
cycle（循环次数） | IMP/mΩ（内阻） | TEMP/℃（温度） | Q1（放电量Ah） | IMP/mΩ | TEMP/℃ | Q2
0 | 50.59 | 25 | 86.7 | 50.59 | 25.2 | 86.7
10 | 50.62 | 25.6 | 85.27359 | 50.61 | 26.1 | 85.24209
20 | 50.63 | 25.9 | 84.74741 | 50.61 | 26.8 | 84.61119
30 | 50.64 | 25.9 | 84.35372 | 50.65 | 27 | 84.31503
40 | 50.82 | 26.5 | 84.93714 | 50.66 | 28.3 | 83.98697
50 | 50.83 | 26.5 | 83.74283 | 50.67 | 28.7 | 83.70173
60 | 50.84 | 27.4 | 83.48822 | 50.71 | 28.7 | 83.44655
70 | 50.85 | 27.8 | 83.20592 | 50.73 | 30 | 83.21393
80 | 50.9 | 28.2 | 83.04116 | 50.73 | 30.4 | 82.99902
90 | 50.9 | 29 | 82.84064 | 50.73 | 31.5 | 82.79849
100 | 50.91 | 29.1 | 82.65197 | 50.77 | 31.6 | 82.60992
110 | 50.94 | 29.3 | 82.47337 | 50.8 | 31.9 | 82.43149
120 | 50.96 | 29.7 | 82.30344 | 50.84 | 32.7 | 82.26182
130 | 51.03 | 29.8 | 82.1411 | 50.87 | 33.1 | 82.19978
140 | 51.04 | 29.9 | 81.98546 | 50.93 | 33.1 | 81.94449
150 | 51.04 | 31.1 | 81.83578 | 50.93 | 34.1 | 81.79521
160 | 51.06 | 32.1 | 81.69147 | 50.94 | 34.2 | 81.65132
170 | 51.07 | 32.2 | 81.45202 | 50.99 | 34.4 | 81.41232
180 | 51.07 | 32.4 | 81.31698 | 51.01 | 34.4 | 81.37777
190 | 51.1 | 32.5 | 81.28599 | 51.02 | 34.7 | 81.24728
200 | 51.1 | 32.6 | 81.15872 | 51.04 | 35.4 | 81.12053
210 | 51.12 | 33 | 81.03488 | 51.06 | 35.5 | 80.99723
220 | 51.13 | 33.2 | 80.91423 | 51.08 | 36.1 | 80.87713
230 | 51.13 | 33.8 | 80.79655 | 51.11 | 36.3 | 80.76001
240 | 51.13 | 34.4 | 80.68163 | 51.14 | 36.5 | 80.64566
250 | 51.14 | 34.5 | 80.5693 | 51.21 | 36.9 | 80.53392
260 | 51.22 | 36.6 | 80.5094 | 51.29 | 37 | 80.42462
270 | 51.25 | 37.7 | 80.35179 | 51.33 | 37.1 | 80.31762
280 | 51.26 | 38.1 | 80.24634 | 51.35 | 37.1 | 80.21278
290 | 51.29 | 38.4 | 80.14293 | 51.42 | 38.7 | 80.10999
300 | 51.29 | 38.6 | 80.04145 | 51.43 | 39 | 80.00914
310 | 51.29 | 38.7 | 79.94181 | 51.45 | 39 | 79.91012
320 | 51.29 | 39 | 79.84391 | 51.51 | 38.9 | 79.81286
330 | 51.35 | 39 | 79.74767 | 51.51 | 38.9 | 79.70726
340 | 51.38 | 38.9 | 79.65301 | 51.6 | 38.8 | 79.62324
350 | 51.39 | 38.9 | 79.55987 | 51.69 | 38.8 | 79.53074
360 | 51.41 | 38.8 | 79.46816 | 51.72 | 38.7 | 79.43969
370 | 51.42 | 38.8 | 79.37785 | 51.73 | 38.7 | 79.35002
380 | 51.51 | 38.8 | 79.28885 | 51.77 | 38.6 | 79.26168
390 | 51.55 | 38.7 | 79.20113 | 51.77 | 38.6 | 79.21461
400 | 51.56 | 38.6 | 79.11463 | 51.84 | 38.5 | 79.08877
410 | 51.58 | 38.6 | 79.02931 | 51.84 | 38.5 | 79.00411
420 | 51.59 | 38.5 | 78.94511 | 51.87 | 38.4 | 78.92057
430 | 51.62 | 38.5 | 78.81201 | 51.87 | 38.4 | 78.83813
440 | 51.66 | 38.5 | 78.77996 | 51.88 | 38.4 | 78.75674
450 | 51.78 | 38.5 | 78.69892 | 51.9 | 38.4 | 78.67637
460 | 51.85 | 38.5 | 78.61886 | 52.03 | 38.3 | 78.59697
470 | 51.88 | 38.4 | 78.53974 | 52.05 | 38.3 | 78.51852
480 | 51.94 | 38.4 | 78.46154 | 52.07 | 38.3 | 78.44099
490 | 51.95 | 38.3 | 78.39423 | 52.14 | 38.3 | 78.36434
500 | 51.96 | 38.3 | 78.30778 | 52.15 | 38.3 | 78.28856
510 | 52 | 38.3 | 78.23216 | 52.19 | 38.3 | 78.2136
520 | 52.01 | 38.3 | 78.15734 | 52.2 | 38.3 | 78.13946
530 | 52.08 | 38.3 | 78.08331 | 52.2 | 38.2 | 78.06609
540 | 52.09 | 38.3 | 78.05004 | 52.21 | 38.1 | 77.99349
550 | 52.1 | 38.2 | 77.9375 | 52.23 | 38.1 | 77.92162
560 | 52.16 | 38.2 | 77.86569 | 52.25 | 38.1 | 77.85047
570 | 52.16 | 38.2 | 77.79457 | 52.26 | 38.1 | 77.78002
580 | 52.17 | 38.1 | 77.72413 | 52.26 | 38.1 | 77.71025
590 | 52.22 | 38.1 | 77.65436 | 52.31 | 38.1 | 77.64114
600 | 52.31 | 38 | 77.58522 | 52.31 | 38.1 | 77.57267
610 | 52.32 | 38 | 77.51672 | 52.31 | 38.1 | 77.50483
620 | 52.33 | 38.1 | 77.44882 | 52.31 | 38.3 | 77.4376
630 | 52.36 | 38.1 | 77.38153 | 52.34 | 38.5 | 77.37097
640 | 52.51 | 38.2 | 77.31481 | 52.39 | 38.5 | 77.30492
650 | 52.52 | 38.6 | 77.24866 | 52.4 | 38.5 | 77.23943
660 | 52.52 | 38.7 | 77.18307 | 52.49 | 38.6 | 77.1745
670 | 52.56 | 39.1 | 77.11802 | 52.58 | 38.7 | 77.11011
680 | 52.62 | 39.3 | 77.05349 | 52.58 | 38.7 | 77.04625
690 | 52.62 | 39.4 | 76.98949 | 52.59 | 38.8 | 76.98291
700 | 52.63 | 39.4 | 76.92599 | 52.62 | 38.9 | 76.92007
710 | 52.66 | 39.4 | 76.86298 | 52.65 | 38.9 | 76.85772
720 | 52.67 | 39.5 | 76.80046 | 52.69 | 39 | 76.79586
730 | 52.67 | 39.6 | 76.73841 | 52.7 | 39.1 | 76.73447
740 | 52.7 | 39.6 | 76.67682 | 52.87 | 39.1 | 76.67354
750 | 52.72 | 39.7 | 76.61569 | 52.9 | 39.2 | 76.61306
760 | 52.81 | 39.7 | 76.555 | 52.94 | 39.6 | 76.55303
770 | 52.87 | 39.7 | 76.49475 | 52.94 | 39.7 | 76.49343
780 | 52.92 | 39.9 | 76.43492 | 52.97 | 39.7 | 76.43426
790 | 52.92 | 39.9 | 76.37551 | 52.99 | 39.8 | 76.3755
800 | 53 | 39.9 | 76.31651 | 53.02 | 39.9 | 76.31716
810 | 53.04 | 40 | 76.25791 | 53.1 | 39.9 | 76.25921
820 | 53.05 | 40.1 | 76.19971 | 53.14 | 40 | 76.20166
830 | 53.05 | 40.4 | 76.1419 | 53.14 | 40 | 76.1445
840 | 53.06 | 40.6 | 76.08446 | 53.16 | 40 | 76.08771
850 | 53.11 | 40.6 | 76.0274 | 53.16 | 40.2 | 76.0313
860 | 53.17 | 40.7 | 75.9707 | 53.24 | 40.3 | 75.97525
870 | 53.21 | 40.8 | 75.91436 | 53.25 | 40.6 | 75.91956
880 | 53.21 | 40.8 | 75.85838 | 53.25 | 40.8 | 75.86422
890 | 53.24 | 40.9 | 75.80274 | 53.28 | 40.9 | 75.80923
900 | 53.27 | 40.9 | 75.74745 | 53.28 | 40.9 | 75.75458
910 | 53.28 | 40.6 | 75.69249 | 53.29 | 41 | 75.70026
920 | 53.28 | 40.2 | 75.63785 | 53.2 | 40.8 | 75.64627
930 | 53.27 | 40.2 | 75.58355 | 53.03 | 40.8 | 75.5926
940 | 53.25 | 40.1 | 75.52956 | 52.91 | 40.7 | 75.53926
950 | 53.16 | 39.9 | 75.47588 | 52.68 | 40.7 | 75.48622
960 | 53.16 | 39.8 | 75.42251 | 52.64 | 40.4 | 75.43349
970 | 53.15 | 39.8 | 75.36945 | 52.63 | 40 | 75.38106
980 | 53.12 | 39.7 | 75.31668 | 52.58 | 39.9 | 75.32893
990 | 53.11 | 39.5 | 75.26421 | 52.53 | 39.9 | 75.2771
1000 | 52.97 | 39.4 | 75.21202 | 52.51 | 39.9 | 75.22555
1010 | 52.96 | 39.4 | 75.16012 | 52.46 | 39.8 | 75.17429
1020 | 52.68 | 39.1 | 75.10851 | 52.42 | 39.7 | 75.1233
1030 | 52.67 | 39.1 | 75.05716 | 52.37 | 39.7 | 75.07259
1040 | 52.63 | 39 | 75.00609 | 52.3 | 39.7 | 75.02215
1050 | 52.63 | 39 | 74.95529 | 51.93 | 39.7 | 74.97198
1060 | 52.62 | 39 | 74.90475 | 51.89 | 39.7 | 74.92207
1070 | 52.27 | 38.8 | 74.85447 | 51.66 | 39.4 | 74.87242
1080 | 52.18 | 38.7 | 74.80445 | 51.62 | 39.4 | 74.82303
1090 | 52.18 | 38.6 | 74.75468 | 51.61 | 39.2 | 74.77389
1100 | 52.06 | 38.6 | 74.70516 | 51.58 | 39.1 | 74.72499
1110 | 51.88 | 38.3 | 74.65589 | 51.56 | 38.4 | 74.67634
1120 | 51.88 | 38.1 | 74.60685 | 51.5 | 38.3 | 74.62793
1130 | 51.82 | 38.1 | 74.55806 | 51.41 | 37.9 | 74.57977
1140 | 51.78 | 38 | 74.5095 | 51.39 | 37.9 | 74.53183
1150 | 51.51 | 37.6 | 74.46118 | 51.28 | 37.7 | 74.48413
1160 | 51.42 | 37.3 | 74.41308 | 51.19 | 37.7 | 74.43665
1170 | 51.13 | 37.3 | 74.36521 | 51.08 | 37.5 | 74.3894
1180 | 51.06 | 37.2 | 74.31756 | 51.03 | 37.2 | 74.34237
1190 | 50.99 | 37.1 | 74.27014 | 51 | 37.1 | 74.29557
1200 | 50.95 | 37.1 | 74.22293 | 50.96 | 37 | 74.24898
1210 | 50.95 | 37.2 | 74.17594 | 50.96 | 37.3 | 74.2026
1220 | 50.96 | 37.2 | 74.12915 | 50.96 | 37.3 | 74.15643
1230 | 50.96 | 37.2 | 74.08258 | 50.96 | 37.6 | 74.11047
1240 | 50.99 | 37.3 | 74.03621 | 50.97 | 37.7 | 74.06472
1250 | 50.99 | 37.4 | 73.99005 | 50.97 | 38 | 74.01917
1260 | 50.99 | 37.4 | 73.94409 | 51.01 | 38 | 73.97382
1270 | 50.99 | 37.4 | 73.89833 | 51.03 | 38 | 73.92867
1280 | 51.02 | 37.5 | 73.85277 | 51.03 | 38.2 | 73.88372
1290 | 51.04 | 37.6 | 73.8074 | 51.04 | 38.2 | 73.83896
1300 | 51.05 | 37.7 | 73.76222 | 51.04 | 38.3 | 73.79439
1310 | 51.06 | 37.9 | 73.71723 | 51.04 | 38.3 | 73.75001
1320 | 51.06 | 38.3 | 73.67243 | 51.07 | 38.4 | 73.70582
1330 | 51.06 | 38.4 | 73.62781 | 51.07 | 38.5 | 73.66181
1340 | 51.07 | 38.4 | 73.58338 | 51.08 | 38.5 | 73.61798
1350 | 51.08 | 38.5 | 73.53913 | 51.08 | 38.6 | 73.57433
1360 | 51.09 | 38.8 | 73.49505 | 51.08 | 38.6 | 73.53086
1370 | 51.1 | 38.8 | 73.45116 | 51.09 | 38.8 | 73.48757
1380 | 51.11 | 38.9 | 73.40744 | 51.1 | 38.8 | 73.44445
1390 | 51.11 | 38.9 | 73.36389 | 51.11 | 38.8 | 73.4015
1400 | 51.12 | 39 | 73.31051 | 51.11 | 39 | 73.35873
1410 | 51.13 | 39.1 | 73.2773 | 51.13 | 39.1 | 73.31612
1420 | 51.14 | 39.3 | 73.23426 | 51.15 | 39.1 | 73.27368
1430 | 51.15 | 39.5 | 73.19139 | 51.17 | 39.2 | 73.2314
1440 | 51.15 | 39.6 | 73.14868 | 51.17 | 39.3 | 73.18929
1450 | 51.16 | 39.6 | 73.10613 | 51.17 | 39.4 | 73.14733
1460 | 51.17 | 39.7 | 73.06374 | 51.18 | 39.6 | 73.10554
1470 | 51.18 | 39.8 | 73.02151 | 51.19 | 39.7 | 73.0639
1480 | 51.21 | 39.8 | 72.97943 | 51.2 | 39.8 | 73.02242
1490 | 51.21 | 39.8 | 72.93751 | 51.22 | 39.8 | 72.9811
1500 | 51.22 | 39.8 | 72.89575 | 51.22 | 39.9 | 72.93993
1510 | 51.31 | 40 | 72.85414 | 51.39 | 40 | 72.8989
1520 | 51.36 | 40 | 72.81267 | 51.54 | 40 | 72.85803
1530 | 51.38 | 40.1 | 72.77136 | 51.57 | 40.1 | 72.81731
1540 | 51.45 | 40.1 | 72.73019 | 51.6 | 40.1 | 72.77673
1550 | 51.45 | 40.1 | 72.68917 | 51.6 | 40.1 | 72.7363
1560 | 51.46 | 40.1 | 72.6483 | 51.76 | 40.1 | 72.69601
1570 | 51.5 | 40.1 | 72.60756 | 51.78 | 40.2 | 72.65587
1580 | 51.52 | 40.1 | 72.56697 | 51.78 | 40.2 | 72.61586
1590 | 51.56 | 40.1 | 72.52652 | 51.8 | 40.2 | 72.576
1600 | 51.59 | 40.1 | 72.48621 | 51.83 | 40.2 | 72.53627
1610 | 51.59 | 40.2 | 72.44604 | 51.85 | 40.2 | 72.49668
1620 | 51.59 | 40.2 | 72.406 | 51.88 | 40.3 | 72.45722
1630 | 51.65 | 40.2 | 72.3661 | 51.96 | 40.3 | 72.4179
1640 | 51.73 | 40.2 | 72.32633 | 51.97 | 40.3 | 72.37872
1650 | 51.77 | 40.2 | 72.28669 | 52.08 | 40.3 | 72.33966
1660 | 51.82 | 40.3 | 72.24718 | 52.11 | 40.4 | 72.30074
1670 | 51.83 | 40.3 | 72.20781 | 52.15 | 40.4 | 72.26194
1680 | 51.87 | 40.3 | 72.16856 | 52.17 | 40.4 | 72.22327
1690 | 51.9 | 40.3 | 72.12944 | 52.18 | 40.4 | 72.18473
1700 | 51.98 | 40.3 | 72.09045 | 52.23 | 40.4 | 72.14631
1710 | 52.06 | 40.3 | 72.07158 | 52.24 | 40.4 | 72.10802
1720 | 52.21 | 40.3 | 72.01284 | 52.25 | 40.4 | 72.06985
1730 | 52.36 | 40.3 | 71.97422 | 52.37 | 40.5 | 72.03181
1740 | 52.37 | 40.3 | 71.93572 | 52.42 | 40.5 | 71.99389
1750 | 52.5 | 40.4 | 71.89734 | 52.42 | 40.5 | 71.95608
1760 | 52.52 | 40.4 | 71.85908 | 52.6 | 40.5 | 71.9184
1770 | 52.52 | 40.4 | 71.82094 | 52.62 | 40.6 | 71.88083
1780 | 52.53 | 40.4 | 71.78292 | 52.85 | 40.6 | 71.84338
1790 | 52.55 | 40.5 | 71.74502 | 52.87 | 40.6 | 71.80604
1800 | 52.55 | 40.5 | 71.70723 | 52.93 | 40.6 | 71.76883
1810 | 52.57 | 40.6 | 71.66955 | 52.94 | 40.6 | 71.73172
1820 | 52.57 | 40.6 | 71.63199 | 52.95 | 40.6 | 71.69473
1830 | 52.58 | 40.6 | 71.59454 | 52.95 | 40.6 | 71.65785
1840 | 52.62 | 40.6 | 71.55721 | 52.96 | 40.7 | 71.62108
1850 | 52.7 | 40.6 | 71.51998 | 52.99 | 40.7 | 71.58442
1860 | 52.89 | 40.7 | 71.48287 | 52.99 | 40.7 | 71.54787
1870 | 52.89 | 40.7 | 71.44586 | 53.04 | 40.7 | 71.49143
1880 | 52.9 | 40.7 | 71.40896 | 53.12 | 40.7 | 71.47509
1890 | 52.94 | 40.7 | 71.37217 | 53.22 | 40.8 | 71.43887
1900 | 52.97 | 40.7 | 71.33548 | 53.25 | 40.8 | 71.40275
1910 | 53.04 | 40.8 | 71.2989 | 53.26 | 40.8 | 71.36673
1920 | 53.06 | 40.8 | 71.26243 | 53.26 | 40.9 | 71.33081
1930 | 53.06 | 40.8 | 71.22606 | 53.27 | 40.9 | 71.295
1940 | 53.11 | 40.8 | 71.18979 | 53.35 | 40.9 | 71.2593
1950 | 53.15 | 40.8 | 71.14362 | 53.37 | 41 | 71.22369
1960 | 53.2 | 40.9 | 71.11756 | 53.4 | 41 | 71.18819
1970 | 53.33 | 40.9 | 71.08159 | 53.41 | 41 | 71.15278
1980 | 53.4 | 41 | 71.04573 | 53.42 | 41 | 71.11747
1990 | 53.47 | 41 | 71.00996 | 53.43 | 41 | 71.08226
2000 | 53.52 | 41 | 70.9743 | 53.46 | 41 | 71.04715